## Sheet1
Fitrange | Backgroundregs | Minpoint | Fittype | Threshold | background too high in Al-Si region… inaccurate for small Si peaks
0-110 | 0-4, 32-38, 80-81, 91-95, 112-115 |  | parabola | 15
92-192 | 92-95, 112-115, 138-140, 162-163, 190-192 | 166-172 | cubic | 10
166-275 | 112-115, 138-140, 162-163, 190-192, 245-257, 270-275 | 166-172 | parabola | 10
245-525 | 245-257, 270-285, 320-340, 400-435, 605-615 |  | parabola | 10
475-780 | 400-435, 605-615, 720-740 |  | parabola | 5
735-999 | 720-780, 840-855, 990-999 |  | parabola | 5
This works really nicely for Al crater spectra (esp for difficult weak Si peaks)
Fitrange | Backgroundregs | Minpoint | Fittype | Threshold | Comments
0-110 | 0-4, 32-38, 80-81, 91-95, 112-115 |  | parabola | 15
92-192 | 92-95, 112-115, 138-140, 162-163, 190-192 | 166-172 | cubic | 10
150-275 | 112-115, 138-140, 162-163, 190-192, 245-257, 270-275 | 166-172 | parabola | 10
245-525 | 245-257, 270-285, 320-340, 400-435, 605-615 |  | parabola | 10
475-780 | 400-435, 605-615, 720-740 |  | parabola | 5
735-999 | 720-780, 840-855, 990-999 |  | parabola | 5
Avoid Ga problems
Fitrange | Backgroundregs | Minpoint | Fittype | Threshold
0-95 | 0-4, 32-38, 80-81, 91-95 |  | parabola | 15
92-192 | 92-95, 138-140, 162-163, 190-192 | 166-172 | cubic | 10
166-275 | 92-95, 138-140, 162-163, 190-191, 252-257, 270-275 | 166-172 | parabola | 10
245-525 | 252-257, 270-285, 320-340, 400-435, 605-615 |  | parabola | 10
475-780 | 400-435, 605-615, 720-740 |  | parabola | 5
735-999 | 720-780, 840-855, 990-999 |  | parabola | 5
Note on A19: 105-114 Ga-L problems 245-251 large S problems 190-192 can have problems w/ large Pt peaks